## Sheet1
Datum | Koper Trekolie Vetgehalte CU % | Koper Gloeier Vetgehalte CU % | Koper Trekolie pH Waarde | Koper Gloeier pH Waarde | Aluminum Trekolie Vetgehalte AL % | Aluminum Gloeier Vetgehalte AL % | Aluminum Trekolie pH Waarde | Aluminum Gloeier pH Waarde
2024-10-01 | 14.7 | 1.1 | 8.9 | 8.8 | 22.5 | 3.1 | 8.9 | 8.9
2024-10-02 | 15.9 | 1 | 8.7 | 8.9 | 22.9 | 3.3 | 8.8 | 8.8
2024-10-03 | 15.5 | 1.5 | 8.6 | 8.7 | 23.6 | 3.4 | 8.8 | 8.9
2024-10-04 | 15.2 | 1.5 | 8.8 | 8.8 | 23.7 | 3.1 | 8.6 | 8.8
2024-10-05 | 14.3 | 1.4 | 8.6 | 8.7 | 22 | 3.4 | 8.5 | 8.8
2024-10-06 | 14.3 | 1.2 | 8.9 | 8.5 | 23 | 3.2 | 8.9 | 8.5
2024-10-07 | 14.1 | 1 | 8.5 | 8.6 | 22.8 | 3.3 | 9 | 8.7
2024-10-08 | 15.7 | 1.3 | 9 | 8.5 | 22.4 | 3.3 | 8.8 | 8.6
2024-10-09 | 15.2 | 1.2 | 8.9 | 8.8 | 22.2 | 3.3 | 8.7 | 8.6
2024-10-10 | 15.4 | 1.1 | 8.6 | 8.7 | 22.7 | 3 | 8.7 | 9
2024-10-11 | 14 | 1.2 | 8.5 | 8.8 | 23.9 | 3.4 | 8.9 | 8.7
2024-10-12 | 15.9 | 1 | 8.9 | 9 | 22.6 | 3.2 | 8.9 | 8.9
2024-10-13 | 15.7 | 1.5 | 8.9 | 8.6 | 23 | 3.1 | 8.9 | 8.8
2024-10-14 | 14.4 | 1.1 | 9.6 | 8.7 | 24.9 | 3 | 8.9 | 8.9
2024-10-15 | 14.4 | 1.3 | 8.9 | 8.9 | 22.7 | 3.3 | 8.8 | 9.4
2024-10-16 | 14.4 | 1.2 | 8.5 | 8.6 | 23.9 | 3.3 | 8.5 | 8.8
2024-10-17 | 14.6 | 1.3 | 8.7 | 8.5 | 23.9 | 3 | 8.6 | 8.7
2024-10-18 | 15 | 1.3 | 8.6 | 8.6 | 22.5 | 3.3 | 8.9 | 8.6
2024-10-19 | 14.9 | 1.1 | 8.9 | 8.6 | 23 | 3.1 | 8.8 | 8.9
2024-10-20 | 14.6 | 1.5 | 8.8 | 9 | 22.6 | 3.3 | 8.5 | 8.6
2024-10-21 | 15.2 | 1.4 | 8.7 | 8.9 | 22.6 | 3.1 | 8.6 | 8.5
2024-10-22 | 14.3 | 1.5 | 8.5 | 8.8 | 22.1 | 3.3 | 8.8 | 8.8
2024-10-23 | 14.6 | 1.4 | 8.7 | 8.9 | 23.2 | 3.2 | 8.5 | 8.6
2024-10-24 | 14.7 | 1.3 | 8.7 | 8.9 | 23 | 3.5 | 8.6 | 9
2024-10-25 | 14.9 | 1.5 | 8.9 | 8.6 | 22.1 | 3.1 | 8.8 | 9
2024-10-26 | 15.6 | 1 | 8.8 | 8.9 | 22.6 | 3.2 | 8.8 | 9
2024-10-27 | 14.4 | 1.1 | 8.9 | 8.8 | 23.8 | 3.1 | 8.8 | 8.7
2024-10-28 | 15 | 1 | 8.7 | 8.9 | 22.5 | 3.5 | 8.6 | 8.5
2024-10-29 | 15.2 | 1.2 | 8.6 | 8.9 | 22.3 | 3.4 | 8.9 | 9
2024-10-30 | 14.1 | 1.2 | 8.9 | 8.7 | 23 | 3.1 | 8.6 | 8.7
2024-10-31 | 15.2 | 1.1 | 8.9 | 8.6 | 24 | 3.3 | 8.7 | 9